## Sheet1
2.8301x | Bending Experiment - High Depth only
Average Angle (deg)
Thickness | 0.75 mm | 1.5 mm
1 | 74.54 | 81.128
2 | 74.187 | 80.295
3 | 74.357 | 80.387
4 | 74.523 | 80.537
5 | 74.16 | 80.513
6 | 74.555 | 80.493
7 | 74.21 | 80.568
8 | 74.338 | 81.18
9 | 74.193 | 81.455
10 | 74.482 | 80.86
11 | 74.555 | 81.002
12 | 74.637 | 80.653
13 | 74.715 | 80.855
14 | 74.553 | 81.018
15 | 74.54 | 81.058
16 | 74.642 | 81.228
17 | 75.163 | 81.358
18 | 74.717 | 80.623
19 | 74.895 | 80.497
20 | 74.612 | 81.207
21 | 75.328 | 80.767
22 | 74.89 | 80.927
23 | 74.812 | 80.712
24 | 74.618 | 81.113
25 | 74.698 | 80.892
26 | 74.367 | 80.702
27 | 74.9 | 81.22
28 | 74.623 | 80.49